## plate
M A T E R I A L S P E C I F I C A T I O N | [26 empty] | Doc. No. |  | MAT - PLT - 100
[27 empty] | Date |  | 2005. 6. 10.
Code |  | KS B 6231 / 6233 | [12 empty] | Bbbbbb |  | Bbbbbb | [9 empty] | Revision |  | 0
Item |  | Plate | [12 empty] | Cccccc |  | Cccccc | [9 empty] | Sheet No. |  |  | 1 |  | of |  | 1
|  |  | Stress Unit |  |  | N/mm2 |  |  |  |  | Temp. Unit |  |  | ℃
Spec. No. |  |  | Min. | Min. |  | Maximum Allowable Stress for Metal Temp. not Exceeding
|  |  | Tensile | Yield |  | 0 | 40 | 75 | 100 | 125 |  | 150 | 175 |  | 200 | 225 |  | 250 | 275 | 300 | 325 | 350 | 375 | 400 | 425 | 450 |  | 475 | 500 |  | 525 |  | 550 |  | 575 | 600 | 625 | 650 | 675 | 700 | 725 | 750 | 775 | 800
|  |  | Strength | Strength |  | ℉ -> | 104 | 167 | 212 | 257 |  | 302 | 347 |  | 392 | 437 |  | 482 | 527 | 572 | 617 | 662 | 707 | 752 | 797 | 842 |  | 887 | 932 |  | 977 |  | 1022 |  | 1067 | 1112 | 1157 | 1202 | 1247 | 1292 | 1337 | 1382 | 1427 | 1472
SS 400 |  |  | 400 | 245 |  | 100 | 100 | 100 | 100 | 100 |  | 100 | 100 |  | 100 | 100 |  | 100 | 100 | 100 | 100 | 100
SB 410 |  |  | 410 | 225 |  | 102 | 102 | 102 | 102 | 102 |  | 102 | 102 |  | 102 | 102 |  | 102 | 102 | 102 | 102 | 102 | 97 | 88 | 76 | 57 |  | 49 | 36 |  | 24 |  | 18
SB 480 |  |  | 480 | 265 |  | 120 | 120 | 120 | 120 | 120 |  | 120 | 120 |  | 120 | 120 |  | 120 | 120 | 120 | 120 | 120 | 113 | 101 | 84 | 58 |  | 50 | 36 |  | 24 |  | 18
STS 304 |  |  | 520 |  |  | 130 | 130 | 115 | 107 | 102 |  | 97 | 93 |  | 90 | 87 |  | 84 | 82 | 80 | 78 | 77 | 76 | 74 | 73 | 72 |  | 71 | 69 |  | 68 |  | 67 |  | 64 | 59 | 52 | 42 | 33 | 27 | 21 | 17 | 14 | 11
STS 304 L |  |  | 480 |  |  | 117 | 117 | 103 | 97 | 93 |  | 88 | 85 |  | 81 | 79 |  | 76 | 74 | 72 | 71 | 69 | 69 | 68 | 67
STS 316 |  |  | 520 |  |  | 130 | 130 | 125 | 120 | 114 |  | 107 | 103 |  | 99 | 96 |  | 93 | 90 | 88 | 86 | 84 | 83 | 82 | 81 | 80 |  | 79 | 79 |  | 78 |  | 78 |  | 77 | 74 | 65 | 50 | 39 | 30 | 23 | 18 | 14 | 11
STS 316 L |  |  | 480 |  |  | 117 | 117 | 103 | 96 | 92 |  | 87 | 84 |  | 81 | 79 |  | 76 | 74 | 73 | 71 | 70 | 69 | 68 | 66 | 65
SPPV 235 |  |  | 400 | 235 |  | 100 | 100 | 100 | 100 | 100 |  | 100 | 100 |  | 100 | 100 |  | 100 | 100 | 100 | 100 | 100
SPPV 315 |  |  | 490 | 315 |  | 122 | 122 | 122 | 122 | 122 |  | 122 | 122 |  | 122 | 122 |  | 122 | 122 | 122 | 122 | 122
SPPV 355 |  |  | 520 | 355 |  | 130 | 130 | 130 | 130 | 130 |  | 130 | 130 |  | 130 | 130 |  | 130 | 130 | 130 | 130 | 130
SPPV 410 |  |  | 550 | 410 |  | 138 | 138 | 138 | 138 | 138 |  | 138 | 138 |  | 138 | 138 |  | 138 | 138 | 138 | 138 | 138
SPPV 450 |  |  | 570 | 450 |  | 142 | 142 | 142 | 142 | 142 |  | 142 | 142 |  | 142 | 142 |  | 142 | 142 | 142 | 142 | 142
SPPV 490 |  |  | 610 | 490 |  | 152 | 152 | 152 | 152 | 152 |  | 152 | 152 |  | 152 | 152 |  | 152 | 152 | 152 | 152 | 152
SGV 410 |  |  | 410 |  |  | 102 | 102 | 102 | 102 | 102 |  | 102 | 102 |  | 102 | 102 |  | 102 | 102 | 102 | 102 | 102
SGV 450 |  |  | 450 |  |  | 112 | 112 | 112 | 112 | 112 |  | 112 | 112 |  | 112 | 112 |  | 112 | 112 | 112 | 112 | 112
SGV 480 |  |  | 480 |  |  | 120 | 120 | 120 | 120 | 120 |  | 120 | 120 |  | 120 | 120 |  | 120 | 120 | 120 | 120 | 120
SCMV2 |  |  | 450 |  |  | 112 | 112 | 110 | 108 | 106 |  | 104 | 104 |  | 104 | 104 |  | 104 | 104 | 104 | 104 | 104 | 104 | 104 | 104 | 101 |  | 96 | 82 |  | 63 |  | 44 |  | 29 | 17 | 10 | 7
Notes : | 1. | Values in red ink are obtained by linear interpolation.
| 2. | SCMV2 |  | : | 고온용 보일러 및 압력용기용 합금 강판 | [5 empty] | = | A 387 12 CL.2
3.
HTES | [34 empty] | 나래열기술

## plate YS
M A T E R I A L S P E C I F I C A T I O N | [26 empty] | Doc. No. |  | MAT - PLT - 100
[27 empty] | Date |  | 2005. 6. 10.
Code |  | KS B 6231 / 6233 | [12 empty] | Bbbbbb |  | Bbbbbb | [9 empty] | Revision |  | 0
Item |  | Plate | [12 empty] | Cccccc |  | Cccccc | [9 empty] | Sheet No. |  |  | 1 |  | of |  | 1
|  |  | Stress Unit |  |  | N/mm2 |  |  |  |  | Temp. Unit |  |  | ℃
Spec. No. |  |  | Min. |  | Min. | Maximum Allowable Stress for Metal Temp. not Exceeding
|  |  | Tensile |  | Yield | 0 | 40 | 75 | 100 | 125 |  | 150 | 175 |  | 200 | 225 |  | 250 | 275 | 300 | 325 | 350 | 375 | 400 | 425 | 450 |  | 475 | 500 |  | 525 |  | 550 |  | 575 | 600 | 625 | 650 | 675 | 700 | 725 | 750 | 775 | 800
|  |  | Strength |  | Strength | ℉ -> | 104 | 167 | 212 | 257 |  | 302 | 347 |  | 392 | 437 |  | 482 | 527 | 572 | 617 | 662 | 707 | 752 | 797 | 842 |  | 887 | 932 |  | 977 |  | 1022 |  | 1067 | 1112 | 1157 | 1202 | 1247 | 1292 | 1337 | 1382 | 1427 | 1472
SS 400 |  |  | 400 |  | 207 | 207 | 206 | 193 | 189 | 186 |  | 183 | 180 |  | 177 | 173 |  | 170 | 166 | 161 | 157 | 152 | 148 | 143 | 139 | 135 |  | 132 | 128 |  | 125 |  | 121 |  | 117 | 113
SB 410 |  |  | 410 |  | 221 | 221 | 220 | 206 | 201 | 198 |  | 195 | 192 |  | 189 | 185 |  | 181 | 177 | 172 | 167 | 162 | 157 | 153 | 149 | 144 |  | 140 | 137 |  | 133 |  | 129 |  | 125 | 120
SB 480 |  |  | 480 |  | 262 | 262 | 261 | 244 | 239 | 235 |  | 232 | 228 |  | 225 | 220 |  | 216 | 210 | 204 | 199 | 193 | 187 | 181 | 176 | 171 |  | 167 | 162 |  | 158 |  | 154 |  | 149 | 145
STS 304 |  |  | 520 |  | 207 | 207 | 205 | 180 | 170 | 162 |  | 154 | 149 |  | 144 | 139 |  | 135 | 132 | 129 | 126 | 123 | 121 | 119 | 117 | 114 |  | 112 | 110 |  | 108 |  | 106 |  | 103 | 101
STS 304 L |  |  | 480 |  | 172 | 172 | 171 | 153 | 146 | 138 |  | 132 | 127 |  | 122 | 118 |  | 114 | 111 | 109 | 106 | 104 | 103 | 101 | 100 | 99 |  | 97 | 95 |  | 93 |  | 90 |  | 88 | 86
STS 316 |  |  | 520 |  | 207 | 207 | 205 | 185 | 176 | 168 |  | 161 | 155 |  | 149 | 144 |  | 140 | 136 | 132 | 129 | 127 | 125 | 123 | 122 | 121 |  | 120 | 118 |  | 118 |  | 117 |  | 116 | 116
STS 316 L |  |  | 480 |  | 172 | 172 | 171 | 153 | 145 | 138 |  | 131 | 126 |  | 121 | 118 |  | 114 | 112 | 109 | 107 | 105 | 103 | 101 | 99 | 98 |  | 96 | 94 |  | 92 |  | 90 |  | 88 | 86
SPPV 235 |  |  | 400 |  | 235 | 235
SPPV 315 |  |  | 490 |  | 315 | 315
SPPV 355 |  |  | 520 |  | 355 | 355
SPPV 410 |  |  | 550 |  | 410 | 410
SPPV 450 |  |  | 570 |  | 450 | 450
SPPV 490 |  |  | 610 |  | 490 | 490
SGV 410 |  |  | 410
SGV 450 |  |  | 450
SGV 480 |  |  | 480
SCMV2 |  |  | 450 |  | 276 | 276 | 274 | 256 | 248 | 240 |  | 234 | 230 |  | 225 | 221 |  | 218 | 215 | 212 | 209 | 207 | 204 | 201 | 197 | 194 |  | 189 | 184 |  | 178 |  | 171 |  | 165 | 159
Notes : | 1. | Values in red ink are obtained by linear interpolation.
| 2. | All are from ASTM " plate YS "
| 3. | SCMV2 |  | = | A 387 12 CL.2
HTES | [34 empty] | 나래열기술

## forging
M A T E R I A L S P E C I F I C A T I O N | [25 empty] | Doc. No. |  | MAT - FOG - 100
[26 empty] | Date |  | 2005. 6. 10.
Code |  | KS B 6231 / 6233 | [11 empty] | Bbbbbb |  | Bbbbbb | [9 empty] | Revision |  | 0
Item |  | Forging | [11 empty] | Cccccc |  | Cccccc | [9 empty] | Sheet No. |  |  | 1 |  | of |  | 1
|  |  | Stress Unit |  | N/mm2 |  |  |  |  | Temp. Unit |  |  | ℃
Spec. No. |  |  | Min. | Min. | Maximum Allowable Stress for Metal Temp. not Exceeding
|  |  | Tensile | Yield | 0 | 40 | 75 | 100 | 125 |  | 150 | 175 |  | 200 | 225 |  | 250 | 275 | 300 | 325 | 350 | 375 | 400 | 425 | 450 |  | 475 | 500 |  | 525 |  | 550 |  | 575 | 600 | 625 | 650 | 675 | 700 | 725 | 750 | 775 | 800
|  |  | Strength | Strength | ℉ -> | 104 | 167 | 212 | 257 |  | 302 | 347 |  | 392 | 437 |  | 482 | 527 | 572 | 617 | 662 | 707 | 752 | 797 | 842 |  | 887 | 932 |  | 977 |  | 1022 |  | 1067 | 1112 | 1157 | 1202 | 1247 | 1292 | 1337 | 1382 | 1427 | 1472
SF 440 A |  |  | 440 |  | 110 | 110 | 110 | 110 | 110 |  | 110 | 110 |  | 110 | 110 |  | 110 | 110 | 110 | 110 | 110 | 104 | 94 | 81 | 57 |  | 49 | 36 |  | 24 |  | 18
SF 490 A |  |  | 490 |  | 122 | 122 | 122 | 122 | 122 |  | 122 | 122 |  | 122 | 122 |  | 122 | 122 | 122 | 122 | 122 | 115 | 102 | 84 | 58 |  | 50 | 36 |  | 24 |  | 18
STSF 304, <= 130 |  |  | 520 |  | 130 | 130 | 115 | 107 | 102 |  | 97 | 93 |  | 90 | 87 |  | 84 | 82 | 80 | 78 | 77 | 76 | 74 | 73 | 72 |  | 71 | 69 |  | 68 |  | 67 |  | 64 | 59 | 52 | 42 | 33 | 27 | 21 | 17 | 14 | 11
STSF 304 L, <= 130 |  |  | 480 |  | 117 | 117 | 103 | 97 | 93 |  | 88 | 85 |  | 81 | 79 |  | 76 | 74 | 72 | 71 | 69 | 69 | 68 | 67
STSF 316, <= 130 |  |  | 520 |  | 130 | 130 | 125 | 120 | 114 |  | 107 | 103 |  | 99 | 96 |  | 93 | 90 | 88 | 86 | 84 | 83 | 82 | 81 | 80 |  | 79 | 79 |  | 78 |  | 78 |  | 77 | 74 | 65 | 50 | 39 | 30 | 23 | 18 | 14 | 11
STSF 316 L, <= 130 |  |  | 480 |  | 117 | 117 | 103 | 96 | 92 |  | 87 | 84 |  | 81 | 79 |  | 76 | 74 | 73 | 71 | 70 | 69 | 68 | 66 | 65
Notes : | 1. | Values in red ink are obtained by linear interpolation.
2.
3.
HTES | [33 empty] | 나래열기술

## pipe
M A T E R I A L S P E C I F I C A T I O N | [25 empty] | Doc. No. |  | MAT - PP - 100
[26 empty] | Date |  | 2005. 6. 10.
Code |  | KS B 6231 / 6233 | [11 empty] | Bbbbbb |  | Bbbbbb | [9 empty] | Revision |  | 0
Item |  | Pipe | [11 empty] | Cccccc |  | Cccccc | [9 empty] | Sheet No. |  |  | 1 |  | of |  | 1
|  |  | Stress Unit |  | N/mm2 |  |  |  |  | Temp. Unit |  |  | ℃
Spec. No. |  |  | Min. | Min. | Maximum Allowable Stress for Metal Temp. not Exceeding
|  |  | Tensile | Yield | 0 | 40 | 75 | 100 | 125 |  | 150 | 175 |  | 200 | 225 |  | 250 | 275 | 300 | 325 | 350 | 375 | 400 | 425 | 450 |  | 475 | 500 |  | 525 |  | 550 |  | 575 | 600 | 625 | 650 | 675 | 700 | 725 | 750 | 775 | 800
|  |  | Strength | Strength | ℉ -> | 104 | 167 | 212 | 257 |  | 302 | 347 |  | 392 | 437 |  | 482 | 527 | 572 | 617 | 662 | 707 | 752 | 797 | 842 |  | 887 | 932 |  | 977 |  | 1022 |  | 1067 | 1112 | 1157 | 1202 | 1247 | 1292 | 1337 | 1382 | 1427 | 1472
SPP *E |  |  | 290 | 200 | 62 | 62 | 62 | 62 | 62 |  | 62 | 62 |  | 62 | 62 |  | 62 | 62 | 62 | 62 | 62
SPPS 370 E |  |  | 370 | 215 | 78 | 78 | 78 | 78 | 78 |  | 78 | 78 |  | 78 | 78 |  | 78 | 78 | 78 | 78 | 78
SPPS 370 S |  |  | 370 | 215 | 92 | 92 | 92 | 92 | 92 |  | 92 | 92 |  | 92 | 92 |  | 92 | 92 | 92 | 92 | 92
SPHT 370 E |  |  | 370 |  | 78 | 78 | 78 | 78 | 78 |  | 78 | 78 |  | 78 | 78 |  | 78 | 78 | 78 | 78 | 78 | 76 | 68 | 60 | 48
SPHT 370 S |  |  | 370 |  | 92 | 92 | 92 | 92 | 92 |  | 92 | 92 |  | 92 | 92 |  | 92 | 92 | 92 | 92 | 92 | 89 | 80 | 70 | 56
SPHT 410 E |  |  | 410 |  | 87 | 87 | 87 | 87 | 87 |  | 87 | 87 |  | 87 | 87 |  | 87 | 87 | 87 | 87 | 87 | 82 | 75 | 65 | 48
SPHT 410 S |  |  | 410 |  | 102 | 102 | 102 | 102 | 102 |  | 102 | 102 |  | 102 | 102 |  | 102 | 102 | 102 | 102 | 102 | 97 | 88 | 76 | 57
SPHT 480 S |  |  | 480 |  | 120 | 120 | 120 | 120 | 120 |  | 120 | 120 |  | 120 | 120 |  | 120 | 120 | 120 | 120 | 120 | 113 | 101 | 84 | 58
STS 304 TP E |  |  | 520 |  | 110 | 110 | 98 | 91 | 87 |  | 82 | 80 |  | 76 | 75 |  | 72 | 71 | 68 | 67 | 66 | 65 | 63 | 62 | 61 |  | 60 | 59 |  | 58 |  | 57 |  | 54 | 50 | 44 | 36 | 28 | 23 | 18 | 14 | 12 | 9
STS 304 TP S |  |  | 520 |  | 130 | 130 | 115 | 107 | 102 |  | 97 | 93 |  | 90 | 87 |  | 84 | 82 | 80 | 78 | 77 | 76 | 74 | 73 | 72 |  | 71 | 69 |  | 68 |  | 67 |  | 64 | 59 | 52 | 42 | 33 | 27 | 21 | 17 | 14 | 11
STS 304L TP E |  |  | 480 |  | 95 | 95 | 88 | 82 | 79 |  | 75 | 72 |  | 69 | 67 |  | 65 | 63 | 61 | 60 | 59 | 59 | 58 | 57
STS 304L TP S |  |  | 480 |  | 117 | 117 | 103 | 97 | 93 |  | 88 | 85 |  | 81 | 79 |  | 76 | 74 | 72 | 71 | 69 | 69 | 68 | 67
STS 316 TP E |  |  | 520 |  | 110 | 110 | 100 | 94 | 89 |  | 85 | 82 |  | 79 | 76 |  | 74 | 72 | 71 | 69 | 67 | 66 | 65 | 65 | 64 |  | 64 | 63 |  | 62 |  | 62 |  | 61 | 59 | 53 | 42 | 33 | 26 | 20 | 15 | 12 | 9
STS 316 TP S |  |  | 520 |  | 130 | 130 | 125 | 120 | 114 |  | 107 | 103 |  | 99 | 96 |  | 93 | 90 | 88 | 86 | 84 | 83 | 82 | 81 | 80 |  | 79 | 79 |  | 78 |  | 78 |  | 77 | 74 | 65 | 50 | 39 | 30 | 23 | 18 | 14 | 11
STS 316L TP E |  |  | 480 |  | 97 | 97 | 88 | 82 | 78 |  | 74 | 71 |  | 69 | 67 |  | 65 | 63 | 62 | 60 | 60 | 59 | 58 | 56 | 55
STS 316L TP S |  |  | 480 |  | 117 | 117 | 103 | 96 | 92 |  | 87 | 84 |  | 81 | 79 |  | 76 | 74 | 73 | 71 | 70 | 69 | 68 | 66 | 65
Notes : | 1. | Values in red ink are different from JIS values.
2.
3.
HTES | [33 empty] | 나래열기술

## tube
M A T E R I A L S P E C I F I C A T I O N | [25 empty] | Doc. No. |  | MAT - TB - 100
[26 empty] | Date |  | 2005. 6. 10.
Code |  | KS B 6231 / 6233 | [11 empty] | Bbbbbb |  | Bbbbbb | [9 empty] | Revision |  | 0
Item |  | Tube | [11 empty] | Cccccc |  | Cccccc | [9 empty] | Sheet No. |  |  | 1 |  | of |  | 1
|  |  | Stress Unit |  | N/mm2 |  |  |  |  | Temp. Unit |  |  | ℃
Spec. No. |  |  | Min. | Min. | Maximum Allowable Stress for Metal Temp. not Exceeding
|  |  | Tensile | Yield | 0 | 40 | 75 | 100 | 125 |  | 150 | 175 |  | 200 | 225 |  | 250 | 275 | 300 | 325 | 350 | 375 | 400 | 425 | 450 |  | 475 | 500 |  | 525 |  | 550 |  | 575 | 600 | 625 | 650 | 675 | 700 | 725 | 750 | 775 | 800
|  |  | Strength | Strength | ℉ -> | 104 | 167 | 212 | 257 |  | 302 | 347 |  | 392 | 437 |  | 482 | 527 | 572 | 617 | 662 | 707 | 752 | 797 | 842 |  | 887 | 932 |  | 977 |  | 1022 |  | 1067 | 1112 | 1157 | 1202 | 1247 | 1292 | 1337 | 1382 | 1427 | 1472
STBH 340 E |  |  | 340 |  | 72 | 72 | 72 | 72 | 72 |  | 72 | 72 |  | 72 | 72 |  | 72 | 72 | 72 | 72 | 72 | 70 | 65 | 56 | 45 |  | 42 | 31 |  | 20 |  | 15
STBH 340 S |  |  | 340 |  | 85 | 85 | 85 | 85 | 85 |  | 85 | 85 |  | 85 | 85 |  | 85 | 85 | 85 | 85 | 85 | 82 | 76 | 66 | 53 |  | 49 | 36 |  | 24 |  | 18
STBH 410 E |  |  | 410 |  | 87 | 87 | 87 | 87 | 87 |  | 87 | 87 |  | 87 | 87 |  | 87 | 87 | 87 | 87 | 87 | 82 | 75 | 65 | 48 |  | 42 | 31 |  | 20 |  | 15
STBH 410 S |  |  | 410 |  | 102 | 102 | 102 | 102 | 102 |  | 102 | 102 |  | 102 | 102 |  | 102 | 102 | 102 | 102 | 102 | 97 | 88 | 76 | 57 |  | 49 | 36 |  | 24 |  | 18
STHA 12 E |  |  | 380 |  | 81 | 81 | 81 | 81 | 81 |  | 81 | 81 |  | 81 | 81 |  | 81 | 81 | 81 | 81 | 81 | 81 | 81 | 80 | 77 |  | 74 | 58 |  | 37 |  | 28
STHA 12 S |  |  | 380 |  | 95 | 95 | 95 | 95 | 95 |  | 95 | 95 |  | 95 | 95 |  | 95 | 95 | 95 | 95 | 95 | 95 | 95 | 94 | 91 |  | 87 | 68 |  | 44 |  | 33
STHA 22 E |  |  | 410 |  | 87 | 87 | 87 | 87 | 87 |  | 87 | 87 |  | 87 | 87 |  | 87 | 87 | 87 | 87 | 87 | 87 | 87 | 86 | 83 |  | 78 | 69 |  | 54 |  | 31 |  | 21 | 14 | 8 | 6
STHA 22 S |  |  | 410 |  | 102 | 102 | 102 | 102 | 102 |  | 102 | 102 |  | 102 | 102 |  | 102 | 102 | 102 | 102 | 102 | 102 | 102 | 101 | 98 |  | 92 | 81 |  | 63 |  | 37 |  | 25 | 17 | 10 | 7
STS 304 TB E |  |  | 520 |  | 110 | 110 | 98 | 91 | 87 |  | 82 | 80 |  | 76 | 75 |  | 72 | 71 | 68 | 67 | 66 | 65 | 63 | 62 | 61 |  | 60 | 59 |  | 58 |  | 57 |  | 54 | 50 | 44 | 36 | 28 | 23 | 18 | 14 | 12 | 9
STS 304 TB S |  |  | 520 |  | 130 | 130 | 115 | 107 | 102 |  | 97 | 93 |  | 90 | 87 |  | 84 | 82 | 80 | 78 | 77 | 76 | 74 | 73 | 72 |  | 71 | 69 |  | 68 |  | 67 |  | 64 | 59 | 52 | 42 | 33 | 27 | 21 | 17 | 14 | 11
STS 304L TB E |  |  | 480 |  | 95 | 95 | 88 | 82 | 79 |  | 75 | 72 |  | 69 | 67 |  | 65 | 63 | 61 | 60 | 59 | 59 | 58 | 57
STS 304L TB S |  |  | 480 |  | 117 | 117 | 103 | 97 | 93 |  | 88 | 85 |  | 81 | 79 |  | 76 | 74 | 72 | 71 | 69 | 69 | 68 | 67
STS 316 TB E |  |  | 520 |  | 110 | 110 | 100 | 94 | 89 |  | 85 | 82 |  | 79 | 76 |  | 74 | 72 | 71 | 69 | 67 | 66 | 65 | 65 | 64 |  | 64 | 63 |  | 62 |  | 62 |  | 61 | 59 | 53 | 42 | 33 | 26 | 20 | 15 | 12 | 9
STS 316 TB S |  |  | 520 |  | 130 | 130 | 125 | 120 | 114 |  | 107 | 103 |  | 99 | 96 |  | 93 | 90 | 88 | 86 | 84 | 83 | 82 | 81 | 80 |  | 79 | 79 |  | 78 |  | 78 |  | 77 | 74 | 65 | 50 | 39 | 30 | 23 | 18 | 14 | 11
STS 316L TB E |  |  | 480 |  | 97 | 97 | 88 | 82 | 78 |  | 74 | 71 |  | 69 | 67 |  | 65 | 63 | 62 | 60 | 60 | 59 | 58 | 56 | 55
STS 316L TB S |  |  | 480 |  | 117 | 117 | 103 | 96 | 92 |  | 87 | 84 |  | 81 | 79 |  | 76 | 74 | 73 | 71 | 70 | 69 | 68 | 66 | 65
C 1020 T |  |  | 205 |  | 41 | 41 | 34 | 33 | 33 |  | 32 | 28 |  | 22
C 1220 T |  |  | 205 |  | 41 | 41 | 34 | 33 | 33 |  | 32 | 28 |  | 22
C 2800 T |  |  | 305 |  | 79 | 79 | 79 | 79 | 79 |  | 79 | 79 |  | 36
C 6870 T |  |  | 375 |  | 82 | 82 | 82 | 81 | 80 |  | 80 | 47 |  | 25 | 15
C 6872 T |  |  | 375 |  | 82 | 82 | 82 | 81 | 80 |  | 80 | 47 |  | 25 | 15
C 7060 T |  |  | 275 |  | 69 | 69 | 67 | 66 | 64 |  | 62 | 60 |  | 59 | 58 |  | 56 | 51 | 45
C 7100 T |  |  | 315 |  | 74 | 74 | 74 | 73 | 72 |  | 72 | 70 |  | 69 | 67 |  | 65 | 63 | 60 | 56 | 52
C 7150 T |  |  | 365 |  | 82 | 82 | 79 | 77 | 76 |  | 75 | 74 |  | 72 | 70 |  | 69 | 68 | 67 | 66 | 66
TTH 35 W |  |  | 340 |  | 72 | 72 | 69 | 63 | 58 |  | 53 | 49 |  | 46 | 43 |  | 40 | 37 | 35 | 25 | 25
Notes : | 1. | Values in red ink are different from JIS values.
2.
3.
HTES | [33 empty] | 나래열기술

## B&N
M A T E R I A L S P E C I F I C A T I O N | [25 empty] | Doc. No. |  | MAT - B&N - 100
[26 empty] | Date |  | 2005. 6. 10.
Code |  | JIS B 8201, 1995 | [11 empty] | Bbbbbb |  | Bbbbbb | [9 empty] | Revision |  | 0
Item |  | Bolts and Nuts | [11 empty] | Cccccc |  | Cccccc | [9 empty] | Sheet No. |  |  | 1 |  | of |  | 1
|  |  | Stress Unit |  | N/mm2 |  |  |  |  | Temp. Unit |  |  | ℃
Spec. No. |  |  | Min. | Min. | Maximum Allowable Stress for Metal Temp. not Exceeding
|  |  | Tensile | Yield | 0 | 40 | 75 | 100 | 125 |  | 150 | 175 |  | 200 | 225 |  | 250 | 275 | 300 | 325 | 350 | 375 | 400 | 425 | 450 |  | 475 | 500 |  | 525 |  | 550 |  | 575 | 600 | 625 | 650 | 675 | 700 | 725 | 750 | 775 | 800
|  |  | Strength | Strength | ℉ -> | 104 | 167 | 212 | 257 |  | 302 | 347 |  | 392 | 437 |  | 482 | 527 | 572 | 617 | 662 | 707 | 752 | 797 | 842 |  | 887 | 932 |  | 977 |  | 1022 |  | 1067 | 1112 | 1157 | 1202 | 1247 | 1292 | 1337 | 1382 | 1427 | 1472
SS 400, <= 16t |  |  | 400 | 245 | 61 | 61 | 61 | 61 | 61 |  | 61 | 61 |  | 61 | 61
SS 400, <= 40t |  |  | 400 | 235 | 59 | 59 | 59 | 59 | 59 |  | 59 | 59 |  | 59 | 59
SS 400, > 40t |  |  | 400 | 215 | 54 | 54 | 54 | 54 | 54 |  | 54 | 54 |  | 54 | 54
S25C |  |  | 440 | 265 | 66 | 66 | 66 | 66 | 66 |  | 66 | 66 |  | 66 | 66 |  | 66 | 66 | 66 | 66 | 66
S45C |  |  | 690 | 490 | 122 | 122 | 122 | 122 | 122 |  | 122 | 122 |  | 122 | 122 |  | 122 | 122 | 122 | 122 | 122
SUS 304 |  |  | 520 |  | 103 | 103 | 95 | 90 | 86 |  | 82 | 79 |  | 75 | 72 |  | 70 | 67 | 65 | 63 | 60 | 58 | 56 | 55 | 52 |  | 51 | 50 |  | 49 |  | 48 |  | 46 | 43 | 38 | 30 | 22 | 17 | 13 | 9.8 | 7.8 | 5.9
SUS 316 |  |  | 520 |  | 103 | 103 | 103 | 103 | 98 |  | 93 | 90 |  | 87 | 85 |  | 84 | 83 | 82 | 82 | 81 | 81 | 80 | 80 | 79 |  | 78 | 77 |  | 77 |  | 73 |  | 71 | 67 | 56 | 47 | 37 | 28 | 22 | 17 | 13 | 9.8
Notes : | 1. | Values in red ink are obtained by linear interpolation.
2.
3.
HTES | [33 empty] | 나래열기술